## 样品各称汇总表（表1+表2）
序号 | 样品名称 | 执行标准 | 预估批次 （元/次） | 单价 （元） | 暂估总价 （元） | 备注
1 | 戊烷发泡剂 | GB/T 22053-2020 戊烷发泡剂 | 2 |  |  | 国标、行标
2 | 工业己烷 | GB 17602-2018 工业己烷（60号） | 2
3 | 石油苯 | GB/T 3405-2011石油苯（545） | 2
4 | 石油对二甲苯 | SH/T 1486.1-2008 石油对二甲苯（优等品） | 2
5 | 石油邻二甲苯 | SH/T 1613.1-2018 石油邻二甲苯（优等品） | 2
6 | 石油混合二甲苯 | GB/T 3407-2019 石油混合二甲苯 | 2
7 | 工业用碳十粗芳烃 | SH/T 1804-2016 工业用碳十粗芳烃（Ⅰ型） | 2
8 | 稳定轻烃 | GB 9053-2013 稳定轻烃（1号 2号） | 2
9 | 沥青（重交通道路石油沥青） | GB/T 15180-2020 重交通道路石油沥青 | 2
10 | 沥青（道路石油沥青） | NB/SH/T 0522-2010 道路石油沥青 | 2
11 | 沥青（建筑石油沥青) | GB/T 494-2010 建筑石油沥青 | 2
12 | 沥青 | JTG F40-2004 公路沥青路面施工技术规范 | 2
13 | 液化石油气 | GB 11174-2011《液化石油气》 | 2
14 | 液体工业硫磺 | GB/T 2449.2-2015 工业硫磺 第2部分：液体产品 | 2
15 | 甲苯 | GB/T 3406-2010 石油甲苯 Ⅰ号 | 2
16 | 工业用甲醇 | GB 338-2011 工业用甲醇 | 2
17 | 工业用精对苯二甲酸（PTA) | GB/T 32685-2016 工业用精对苯二甲酸（PTA） | 2
18 | 车用柴油 | GB 19147-2016 车用柴油 | 2
19 | 车用汽油 | GB 17930-2016 车用汽油 | 2
20 | 船用燃料油 | GB 17411-2015 船用燃料油 DMX | 2
21 | 船用燃料油 | GB 17411-2015 船用燃料油 RME180 | 2
22 | 凝析油戊烷 | Q/FHC P001-2022/V1 戊烷（Ⅰ型） | 2 |  |  | 企业标准产品
23 | 抽提戊烷 | Q/FHC P001-2022/V1 戊烷（Ⅲ型） | 2
24 | 凝析油轻石脑油（石脑油1） | Q/FHC P002-2022/V1 凝析油轻石脑油 | 2
25 | 加裂轻石脑油（石脑油2） | Q/FHC P005-2022 加裂轻石脑油 | 2
26 | 轻重整液（石脑油3） | Q/FHC P012-2020 轻重整液 | 2
27 | 石脑油4 | Q/FHC P003-2022 石脑油4 | 2
28 | 碳十粗芳烃 | Q/FHC P010-2022 碳十粗芳烃 | 2
29 | 燃料油1 | Q/FHC P013-2022 V1 燃料油（燃料油1） | 2
30 | 燃料油3 | Q/FHC P013-2022 V1 燃料油（燃料油3） | 2
31 | 燃料油4 | Q/FHC P013-2022 V1 燃料油（燃料油4） | 2
32 | 燃料油5 | Q/FHC P013-2022 V1 燃料油（燃料油5） | 2
33 | 燃料油6 | Q/FHC P013-2022 V1 燃料油（燃料油6） | 2
34 | VGO | Q/FHC P014-2020 VGO | 2
35 | 醋酸甲酯混合液 | Q/FHC P021-2020 醋酸甲酯混合液 | 2
36 | 混合溶剂 | Q/FHC P022-2022 V1 混合溶剂（规格Ⅰ） | 2
费用合计:(含 %增值税专用发票，元)
要求：每份样品检测均需提供中文报告1份

## 国标行标产品（表1）
序号 | 产品 | 标准 | 项目 |  | 指标 | 分析方法 | 暂估批次 （次） | 含税单价 （元/次） | 暂估总价 （元）
| 戊烷发泡剂 | GB/T 22053-2020 戊烷发泡剂 | 正戊烷 w/% |  |  | SH/T 0714、SH/T 1790(仲裁法） | 2
|  |  | 异戊烷 w/% |  |  |  | 2
|  |  | 外观 |  | 无色透明液体，无机械杂质 | 目测a | 2
|  |  | 戊烷 w/% | ≥ | 99 | SH/T 0714、SH/T 1790(仲裁法） | 2
|  |  | C6及以上重组分 w% | ≤ | 0.5 |  | 2
|  |  | C4及以下重组分 w% | ≤ | 0.5 |  | 2
|  |  | 环戊烷 w/% |  | 报告 |  | 2
|  |  | 2,2-二甲基丙烷 w% |  | 报告 |  | 2
|  |  | 密度（20℃）/(kg/m3) |  | 615～630 | GB/T 2013 | 2
|  |  | 硫含量/（mg/kg） | ≤ | 5 | SH/T 0689（仲裁法）、SH/T 0253 | 2
|  |  | 水分/（mg/kg） | ≤ | 150 | SH/T 0246 | 2
|  |  | 蒸发残余物（mg/100ml） | ≤ | 1 | GB/T 3209 | 2
2
|  |  | 溴指数/(mg/100g) | ≤ | 100 | SH/T 0630、 SH/T1551（仲裁法） | 2
7 | 工业己烷 | GB/T 17602-2018 工业己烷（60号） | 正己烷含量 w/% | ≥ | 60 | SH/T 0714 | 2
|  |  | 馏程/℃ 初馏点 干点 | ≥ ≤ | 65 71 | ASTM D1078(仲裁法)、GB/T 6536 | 2
|  |  | 密度（20℃）/kg/m3 |  | 655～680 | GB/T 1884和GB/T 1885（仲裁法）、 SH/T 0604 | 2
|  |  | 贝壳松脂丁醇值 |  | 协议 | GB/T 11134 | 2
|  |  | 苯含量 w/% | ≤ | 0.01 | GB/T 12688.9(仲裁法)、GB/T 17474 | 2
|  |  | 气味 |  | 无残留气味 | ASTM D1296 | 2
|  |  | 颜色（满足下列指标之一） 赛波特色号 | ≥ | +28 | GB/T 3555 | 2
|  |  | 铂-钴色号 | ≤ | 10 | GB/T 3143 | 2
|  |  | 溴指数/ (mgBr/100g) | ≤ | 50 | SH/T 0630(仲裁法)、GB/T 11136 | 2
|  |  | 不挥发物含量/(mg/100ml) | ≤ | 1.0 | GB/T 17602 附录A | 2
|  |  | 硫含量/（mg/kg） | ≤ | 5 | SH/T 0253（仲裁法）、SH/T 0689 | 2
8 | 石油苯 | GB/T 3405-2011 石油苯（石油苯-545） | 外观 |  | 透明液体、无不溶水及机械杂质 | 目测 | 2
|  |  | 颜色（铂-钴色号）/Hazen | ≤ | 20 | GB/T 3143、 ASTM D1209（仲裁法） | 2
|  |  | 纯度 w/% | ≥ | 99.9 | ASTM D7504 | 2
|  |  | 甲苯 w/% | ≤ | 0.05 | ASTM D7504 | 2
|  |  | 非芳烃 w/% | ≤ | 0.10 | /ASTM D7504 | 2
|  |  | 噻吩/ (mg/kg) | ≤ | 0.6 | ASTM D1685、 ASTM D4735（仲裁法） | 2
|  |  | 酸洗比色 |  | 酸层颜色不深于1000mL稀酸中含0.10g重铬酸钾的标准溶液 | GB/T 2012 | 2
|  |  | 总硫含量/(mg/kg) | ≤ | 1 | SH/T 0253（仲裁法）、SH/T 0689 | 2
|  |  | 溴指数/(mgBr/100g) | ≤ | 20 | SH/T 0630、SH/T 1767、SH/T 1551（仲裁法） | 2
|  |  | 结晶点（干基）/℃ | ≥ | 5.45 | GB/T 3145 | 2
|  |  | 1,4二氧己烷 w/% |  | 由供需双方商定 | ASTM D7504 | 2
|  |  | 氮含量/(mg/kg) |  | 由供需双方商定 | SH/T 0657、ASTM D6069 | 2
|  |  | 水含量/(mg/kg) |  | 由供需双方商定 | SH/T 0246、ASTM E1064 | 2
|  |  | 密度（20℃）/(kg/m3) |  | 报告 | GB/T 2013、SH/T 0604 | 2
|  |  | 中性试验 |  | 中性 | GB/T 1816 | 2
9 | 石油对二甲苯 | SH/T 1486.1-2008 石油对二甲苯（优等品） | 外观 |  | 清澈透明，无机械杂质、无游离水 | 目测 | 2
|  |  | 纯度 w/% | ≥ | 99.7 | SH/T 1489（仲裁法）、SH/T 1486.2 | 2
|  |  | 非芳烃含量 w/% | ≤ | 0.1 |  | 2
|  |  | 甲苯含量 w/% | ≤ | 0.1 |  | 2
|  |  | 乙苯含量w/% | ≤ | 0.2 |  | 2
|  |  | 间二甲苯含量 w/% | ≤ | 0.2 |  | 2
|  |  | 邻二甲苯含量 w/% | ≤ | 0.1 |  | 2
|  |  | 总硫含量/(mg/kg) | ≤ | 1 | SH/T 1147 | 2
|  |  | 颜色（铂-钴色号）/Hazen | ≤ | 10 | GB/T 3143 | 2
|  |  | 酸洗比色 |  | 酸层颜色应不深于重铬酸钾含量0.10g/L的标准比色溶液的颜色 | GB/T 2012 | 2
|  |  | 溴指数/(mgBr/100g) | ≤ | 200 | SH/T 1551(仲裁法)、SH/T 1767 | 2
|  |  | 馏程（在101.3kPa下，包括138.3℃）/℃ | ≤ | 1 | GB/T 3146.1 | 2
10 | 石油邻二甲苯 | SH/T 1613.1-2018 石油邻二甲苯（优等品） | 外观 |  | 清澈透明，无机械杂质 | 目测 | 2
|  |  | 色度（铂-钴）/号 | ≤ | 10 | GB/T 3143 | 2
|  |  | 邻二甲苯含量 w/% | ≥ | 98 | SH/T 1613.2 | 2
|  |  | （对二甲苯含量+间二甲苯含量）w/% | ≤ | 1.3 |  | 2
|  |  | 异丙苯含量 w/% | ≤ | 0.3 |  | 2
|  |  | （非芳烃+C9和C9以上芳烃含量）w/% | ≤ | 1 |  | 2
|  |  | 苯乙烯含量 w/% |  | 报告 |  | 2
|  |  | 酸洗比色 |  | 酸层颜色不深于1000ml稀酸中含0.15g重铬酸钾的标准溶液 | GB/T 2012 | 2
|  |  | 溴指数/(mgBr/100g) | ≤ | 100 | SH/T 1551(仲裁法)、SH/T 1767 | 2
|  |  | 总硫含量/(mg/kg) | ≤ | 5 | SH/T 1820(仲裁法)、SH/T 1147、SH/T 0689 | 2
|  |  | 馏程（在101.3kPa下）/℃ 总馏程范围/℃ | ≤ | 2.0（包括144.4℃） | GB/T 3146.1 | 2
19 | 石油混合二甲苯 | GB/T 3407-2019 石油混合二甲苯（5℃混合二甲苯） | 外观 |  | 透明液体，无不溶水及机械杂质 | 目测 | 2
|  |  | 颜色（铂-钴色号）/Hazen | ≤ | 20 | GB/T 3143 | 2
|  |  | 密度（20℃）/（kg/m3） |  | 860～870 | GB/T 2013(仲裁法)、SH/T 0604 | 2
|  |  | 馏程/℃ |  |  | GB/T 3146.1 | 2
|  |  | 初馏点 | ≥ | 137 |  | 2
|  |  | 干点 | ≤ | 143 |  | 2
|  |  | 总馏程范围 | ≤ | 5 |  | 2
|  |  | 酸洗比色 |  | 酸层颜色不深于1000ml稀酸中含0.50g重铬酸钾的标准溶液 | GB/T 2012 | 2
|  |  | 总硫含量/(mg/kg) | ≤ | 1 | SH/T 0253 | 2
|  |  | 蒸发残余物含量（mg/100ml） | ≤ | 5 | GB/T 3209 | 2
|  |  | 铜片腐蚀 |  | 通过 | GB/T 11138 | 2
|  |  | 中性试验 |  | 中性 | GB/T 1816 | 2
12 | 工业用碳十粗芳烃 | SH/T 1804-2016 工业用碳十粗芳烃（Ⅰ型） | 外观 |  | 无机械杂质、无游离水 | 目测 | 2
|  |  | 密度（20℃）/(kg/m3) | ≥ | 880 | GB/T 1884和GB/T 1885、SH/T 0604（仲裁法） | 2
|  |  | 组成 w/% 总芳烃 w/% 三甲苯 w/% 四甲苯 w/% 1,2,4,5-四甲苯 w/% 萘 w/% 甲基萘 w/% | ≥ | 99.0 报告 报告 报告 报告 报告 | SH/T 1805 | 2
|  |  | 硫/(mg/kg) | ≤ | 20 | SH/T 1147、SH/T 0689（仲裁法） | 2
|  |  | 馏程/℃ |  |  | GB/T 6536 | 2
|  |  | 初馏点 50%馏出温度 90%馏出温度 210℃回收体积，ml | ≥ ≥ | 160 报告 报告 40 |  | 2
24 | 稳定轻烃 | GB 9053-2013 《稳定轻烃》1号 | 饱和蒸气压，kPa |  | 74-200 | GB/T 8017-2012A法 | 2
|  |  | 馏程 |  | —— | GB/T6536 | 2
|  |  | 90%蒸发温度，℃ | ≤ | 135 |  | 2
|  |  | 终馏点，℃ | ≤ | 190 |  | 2
|  |  | 60℃蒸发率，%（体积分数） |  | 实测 |  | 2
|  |  | 硫含量，%（质量分数） | ≤ | 0.05 | SH/T 0689 | 2
|  |  | 机械杂质及水分 |  | 无 | 目测 | 2
|  |  | 铜片腐蚀（40℃，3h）级 | ≤ | 1 | GB/T 5096 | 2
|  |  | 赛博特颜色号 | ≥ | +25 | GB/T 3555 | 2
27 | 沥青 | GB/T 15180-2010 重交通道路石油沥青 | 针入度（25℃，lOOg,5s)/（1/lOmm） |  | 20-40 | GB/T 4509 | 2
|  |  | 延度（15℃）/cm | ≥ | 报告 | GB/T 4508 | 2
|  |  | 软化点/℃ |  | 50-65 | GB/T 4507 | 2
|  |  | 溶解度/%（质量分数） | ≥ | 99 | GB/T 11148 | 2
|  |  | 闪点/℃ | ≥ | 260 | GB/T 267 | 2
|  |  | 密度（25℃），g/cm3 |  | 报告 | GB/T 8928 | 2
|  |  | 蜡含量/%（质量分数） | ≤ | 3 | SH/T 0425 | 2
|  |  | 薄膜烘箱试验（163℃，5h) |  |  | GB/T 5304 | 2
|  |  | 质量变化，% | ≤ | 0.5 | GB/T 5304 | 2
|  |  | 针入度比，% | ≥ | 60 | GB/T 4509 | 2
|  |  | 延度（15℃）/ cm |  | 报告 | GB/T 4508 | 2
27 | 沥青 | NB/SH/ 0522 2010 道路石油沥青 | 针入度（25℃，lOOg,5s)/（1/lOmm） |  | 50-80 | GB/T 4509 | 2
|  |  | 延度（25℃）/ cm | ≥ | 70 | GB/T 4508 | 2
|  |  | 软化点，℃ |  | 45-58 | GB/T 4507 | 2
|  |  | 溶解度，%（质量分数） | ≥ | 99 | GB/T 11148 | 2
|  |  | 闪点（开口），℃ | ≥ | 230 | GB/T 267 | 2
|  |  | 密度（25℃），g/cm3 |  | 报告 | GB/T 8928 | 2
|  |  | 蜡含量，%（质量分数） | ≤ | 4.5 | SH/T 0425 | 2
|  |  | 薄膜烘箱试验（163℃，5h) |  |  | GB/T 5304 | 2
|  |  | 质量变化，% | ≤ | 1 | GB/T 5304 | 2
|  |  | 针入度比，% |  | 报告 | GB/T 4509 | 2
|  |  | 延度（25℃）/cm |  | 报告 | GB/T 4508 | 2
27 | 沥青 | GB/T 494-2010 建筑石油沥青 | 针入度（25℃，lOOg,5s)，1/lOmm |  | 36-50 | GB/T 4509 | 2
|  |  | 针入度（46℃，lOOg,5s)，1/lOmm |  | 报告 | GB/T 4509 | 2
|  |  | 针入度（0℃，2OOg,5s)，1/lOmm | ≥ | 6 | GB/T 4509 | 2
|  |  | 延度（25℃，5cm/min）， cm | ≥ | 3.5 | GB/T 4508 | 2
|  |  | 软化点（环球法），℃ |  | 60 | GB/T 4507 | 2
|  |  | 溶解度（三氯乙烯），%（质量分数） | ≥ | 99.0 | GB/T 11148 | 2
|  |  | 闪点（开口），℃ | ≥ | 260 | GB/T 267 | 2
|  |  | 薄膜烘箱试验（163℃，5h) |  |  | GB/T 5304 | 2
|  |  | 蒸发后质量变化，（163℃，5h)% | ≤ | 1 | GB/T 11964 | 2
|  |  | 蒸发后25℃针入度比，% | ≥ | 65 | GB/T 4509 | 2
21 | 沥青 | JTG F40-2004 公路沥青路面施工技术规范 70号A 1-4 | 针入度（25℃，5s，100g），0.1mm |  | 60～80 | T 0604 | 2
|  |  | 针入度指数PI |  | -1.5～+1.0 | T 0604 | 2
|  |  | 软化点，℃ | ≥ | 46 | T 0606 | 2
|  |  | 60℃动力粘度，Pa·s | ≥ | 180 | T 0620 | 2
|  |  | 10℃延度，cm | ≥ | 15 | T 0605 | 2
|  |  | 15℃延度，cm | ≥ | 100 | T 0605 | 2
|  |  | 蜡含量，% | ≤ | 2.2 | T 0615 | 2
|  |  | 闪点，℃ | ≥ | 260 | T 0611 | 2
|  |  | 溶解度，% | ≥ | 99.5 | T 0607 | 2
|  |  | 密度（15℃），g/cm3 |  | 实测记录 | T 0603 | 2
|  |  | 薄膜烘箱试验（TFOT)或旋转薄膜烘箱试验（RTFOT)后质量变化，% | ≤ | ±0.8 | T 0609或T 0610 | 2
|  |  | 残留针入度比（25℃），% | ≥ | 61 | T 0604 | 2
|  |  | 残留延度（10℃），cm | ≥ | 6 | T 0605 | 2
|  |  | 残留延度（15℃），cm | ≥ | 15 | T 0605 | 2
| 液化石油气 | GB 11174-2011 液化石油气（商品丙丁烷混合物） | 密度（15℃），kg/m3 |  | 报告 | SH/T 0221 | 2
|  |  | 蒸气压（37.8℃），kpa | ≤ | 1380 | GB/T 12576 | 2
|  |  | 组分 （C3+C4）烃类组分体积分数，% C5及C5以上烃类组分体积分数，% | ≥ ≤ | 95 3.0 | SH/T 0230 | 2
|  |  | 残留物 蒸发残留物，mL/100mL 油渍观察 | ≤ | 0.05 通过 | SY/T 7509 | 2
|  |  | 铜片腐蚀（40℃，1h），级 | ≤ | 1 | SH/T 0232 | 2
|  |  | 总硫含量，mg/m3 | ≤ | 343 | SH/T 0222 | 2
|  |  | 硫化氢 乙酸铅法 层析法，mg/m3 | ≤ | 无 10 | SH/T 0125 SH/T 0231 | 2
|  |  | 游离水 |  | 无 | 目测 | 2
| 液体工业硫磺 | GB/T 2449.2-2015 工业硫磺 第2部分：液体产品（优等品项） | 外观★ |  | 常温下呈黄色或淡黄色，无肉眼可见杂质 | 目视法 | 2
|  |  | 硫S（以干基计）w/%★ | ≥ | 99.95 | GB/T 2449.1 | 2
|  |  | 水分w/% ★ | ≤ | 0.1 | GB/T 2449.1 | 2
|  |  | 灰分（以干基计）w/% ★ | ≤ | 0.02 | GB/T 2449.1 | 2
|  |  | 酸度（以H2SO4计） （以干基计）w/%★ | ≤ | 0.003 | GB/T 2449.1 | 2
|  |  | 有机物（以C计）（以干基计）w/%★ | ≤ | 0.03 | GB/T 2449.1 | 2
|  |  | 砷As（以干基计）w/% | ≤ | 0.0001 | GB/T 2449.1 | 2
|  |  | 铁Fe（以干基计）w/% | ≤ | 0.003 | GB/T 2449.1 | 2
|  |  | 硫化氢和多硫化氢（以H2S计）w/% | ≤ | 0.0015 | GB/T 2449.2 | 2
| 石油甲苯 | GB/T 3406-2010 《石油甲苯 》I号 | 外观 |  | 透明液体，无不溶水及机械杂质 | 目测 | 2
|  |  | 颜色（铂钴色号） | ≤ | 10 | GB/T 3143-1982 ASTM D1209 | 2
|  |  | 纯度w/% | ≥ | 99.9 | ASTM D6526 | 2
|  |  | 烃类杂质含量 |  |  | GB/T 3144 ASTM D6526 | 2
|  |  | 苯含量w/% | ≤ | 0.03 |  | 2
|  |  | C8芳烃含量w/% | ≤ | 0.05 |  | 2
|  |  | 非芳烃含量w/% | ≤ | 0.1 |  | 2
|  |  | 酸洗比色 |  | 酸层颜色不深于1000ml稀酸中含0.2g重铬酸钾的标准溶液 | GB/T 2012 | 2
|  |  | 总硫含量/（mg/kg） | ≤ | 2 | SH/T 0253 SH/T 0689 | 2
|  |  | 蒸发残余物/(mg/100ml）) | ≤ | 3 | GB/T 3209 | 2
|  |  | 中性试验 |  | 中性 | GB/T 1816 | 2
|  |  | 溴指数/(mg/100g) |  | 由供需双方商定 | SH/T 0630 SH/T 1551 SH/T 1767 | 2
| 甲醇 | GB/T 338-2011 《工业用甲醇》 | 色度， Hazen单位（铂－钻色号） | ≤ | 5 | GB/T 3143-1982 | 2
|  |  | 密度（20℃），g/cm3 |  | 0.791-0.793 | GB/T 338-2011/4.5 | 2
|  |  | 沸程（0°C,101.3kPa） |  | 1.5 | GB/T 338-2011/4.6 | 2
|  |  | 高锰酸钾试验， min |  | 20 | GB/T 338-2011/4.7 | 2
|  |  | 水混溶性试验 |  |  | GB/T 338-2011/4.8 | 2
|  |  | 水，%（质量分数） |  |  | GB/T 6283-2008 | 2
|  |  | 酸（以HCOOH计），%（质量分数） |  |  | GB/T 338-2011/4.10 | 2
|  |  | 碱（以NH 计），%（质量分数） |  |  | GB/T 338-2011/4.10 | 2
|  |  | 羰基化合物（以HCHO计），%（质量分数） |  |  | GB/T 338-2011/4.11 | 2
|  |  | 蒸发残渣，%（质量分数） |  |  | GB/T 6324.2-2004 | 2
|  |  | 硫酸洗涤试验， Hazen单位（铂－钻色号） |  |  | GB/T 338-2011/4.13 | 2
|  |  | 乙醇的质量分数，%（质量分数） |  |  | GB/T 338-2011/附录D | 2
|  |  | 性状 |  |  | GB/T 338-2011/4.3 | 2
20 |  |  | 外观★ |  | 白色粉末 | 目视 | 2
|  |  | 酸值/（mgKOH/g） |  | 675±2 | GB/T 30921.5 | 2
| 工业用精对苯二甲酸（PTA) | GB/T 32685-2016 工业用精对苯二甲酸（PTA）（优等品项） | 对羧基苯甲醛4-CBA/（mg/kg）★ | ≤ | 25 | GB/T 30921.1（液相色谱法为仲裁法方法） | 2
|  |  | 对甲基苯甲酸P-Tol/（mg/kg）★ | ≤ | 150 | GB/T 30921.1（液相色谱法为仲裁法方法） | 2
|  |  | 灼烧残渣/（mg/kg）★ | ≤ | 6 | GB/T 7531 | 2
|  |  | 总重金属（钼铬镍钴锰钛铁）/（mg/kg）★ | ≤ | 3 | GB/T 30921.2 | 2
|  |  | 铁/（mg/kg）★ | ≤ | 1 | GB/T 30921.2 | 2
|  |  | 水分w/%★ | ≤ | 0.2 | GB/T 30921.3 | 2
|  |  | DMF色度（5g/100mL）/Hazen单位（铂-钴色号） | ≤ | 10 | GB 3143 | 2
|  |  | b值★ |  | 供需商定 | GB/T 30921.7 | 2
|  |  | 粒度分布★ |  | 供需商定 | GB/T 30921.6 | 2
|  |  | 250μm以上，φ%（或w %） |  |  |  | 2
|  |  | 45μm以下，φ%（或w %） |  |  |  | 2
|  |  | 平均粒径，μm |  |  |  | 2
24 | 车用柴油 | GB 19147-2016 车用柴油 | 氧化安定性（以总不溶物计）/mg/100ml | ≤ | 2.5 | SH/T 0175 | 2
|  |  | 硫含量/(mg/kg) | ≤ | 10 | SH/T 0689(仲裁法)、GB/T 11140、ASTM D7039 | 2
|  |  | 酸度（以KOH计） （mg/100ml） | ≤ | 7 | GB/T 258 | 2
|  |  | 10%蒸余物残炭w/% | ≤ | 0.3 | GB/T 17144（仲裁法）、GB/T 268 | 2
|  |  | 灰分w/% | ≤ | 0.01 | GB/T 508 | 2
|  |  | 铜片腐蚀（50℃、3h）/级 | ≤ | 1 | GB/T 5096 | 2
|  |  | 水含量v/% | ≤ | 痕迹 | GB/T 260（仲裁法）、GB/T 11133、SH/T 0246 | 2
|  |  | 润滑性 校正磨痕直径（60℃）u/m | ≤ | 460 | SH/T 0765 | 2
|  |  | 多环芳烃含量w/% | ≤ | 7 | SH/T 0806(仲裁法)、SH/T 0606 | 2
|  |  | 总污染物含量/(mg/kg) | ≤ | 24 | GB/T 33400 | 2
|  |  | 运动黏度（20℃）（mm2/s） |  | 3.0～8.0 | GB/T 265（仲裁法）、GB/T 30515 | 2
|  |  | 凝点/℃ | ≤ | 0 | GB/T 510 | 2
|  |  | 冷滤点/℃ | ≤ | 4 | SH/T 0248 | 2
|  |  | 闪点（闭口）/℃ | ≥ | 60 | GB/T 261 | 2
|  |  | 十六烷值 | ≥ | 51 | GB/T 386 | 2
|  |  | 十六烷指数 | ≥ | 46 | SH/T 0694（仲裁法）、GB/T 11139 | 2
|  |  | 馏程/℃ 50%回收温度 90%回收温度 95%回收温度 | ≤ ≤ ≤ | 300 355 365 | GB/T 6536 | 2
|  |  | 密度（20℃）/(kg/m3) |  | 810～845 | GB/T 1884、GB/T 1885(仲裁法)、SH/T 0604 | 2
|  |  | 脂肪酸甲酯含量v/% | ≤ | 1 | NB/SH/T 0916（仲裁法）、GB/T 23801 | 2
| 车用汽油 | GB 17930-2016 车用汽油 | 抗爆性： 研究法辛烷值（RON） 抗爆指数（RON+MON）/2 |  |  | GB/T 5487 GB/T 503、GB/T 5487 | 2
|  |  | 铅含量/(g/L) | ≤ | 0.005 | GB/T 8020 | 2
|  |  | 馏程： 10%蒸发温度/℃ 50%蒸发温度/℃ 90%蒸发温度/℃ 终馏点/℃ 残留量（体积分数）/% | ≤ ≤ ≤ ≤ ≤ | 70 110 190 205 2 | GB/T 6536 | 2
|  |  | 蒸汽压/kPa 11月1日-4月30日 5月1日-10月30日 |  | 45-85 40-65 | GB/T 8017 | 2
|  |  | 胶质含量/(mg/100mL) |  |  | GB/T 8019 | 2
|  |  | 未洗胶质含量 | ≤ | 30 |  | 2
|  |  | 溶剂洗胶质含量 | ≤ | 5 |  | 2
|  |  | 诱导期 | ≥ | 480 | GB/T 8018 | 2
|  |  | 硫含量/（mg/kg） | ≤ | 10 | SH/T 0689 | 2
|  |  | 硫醇（博士试验） |  | 通过 | NB/SH/T 0174 | 2
|  |  | 铜片腐蚀（50℃，3h） | ≤ | 1 | GB/T 5096 | 2
|  |  | 水溶性酸或碱 |  | 无 | GB/T 259 | 2
|  |  | 机械杂质及水分 |  | 无 | 目测 | 2
|  |  | 苯含量v/% | ≤ | 0.8 | SH/T 0713 | 2
|  |  | 芳烃含量v/% | ≤ | 35 | GB/T 30519 | 2
|  |  | 烯烃含量v/% | ≤ | 15 | GB/T 30519 | 2
|  |  | 氧含量w/% | ≤ | 2.7 | NB/SH/T 0663 | 2
|  |  | 甲醇含量w/% | ≤ | 0.3 | NB/SH/T 0663 | 2
|  |  | 锰含量/（g/L） | ≤ | 0.002 | SH/T 0711 | 2
|  |  | 铁含量/（g/L） | ≤ | 0.01 | SH/T 0712 | 2
|  |  | 密度（20℃）/（kg/m3） |  | 720-775 | GB/T 1884、GB/T 1885 | 2
26 | 船用燃料油 | GB 17411-2015 船用燃料油 DMX | 运动粘度（40℃）/(mm2/s) |  | 1.400-5.500 | GB/T 265 | 2
|  |  | 密度（15℃）/(kg/m3) |  | - | GB/T 1884和GB/T 1885 | 2
|  |  | 密度（20℃）/(kg/m3) |  | - | GB/T 1884和GB/T 1885 | 2
|  |  | 十六烷值数 | ≥ | 45 | SH/T 0694 | 2
|  |  | 硫含量w/% | ≤ | 1 | GB/T 17040 | 2
|  |  | 闭口闪点/℃ |  | ≥60.0 | GB/T 261 | 2
|  |  | 硫化氢/(mg/kg) | ≤ | 2 | IP 570 | 2
|  |  | 酸值（以KOH计）/(mg/g) | ≤ | 0.5 | GB/T 7304 | 2
|  |  | 总沉积物（热过滤法）w/% |  | - | SH/T 0701 | 2
|  |  | 氧化安定性/(mg/100mL) | ≤ | 2.5 | SH/T 0175 | 2
|  |  | 10%蒸余物残炭w/% | ≤ | 0.3 | GB/T 17144 | 2
|  |  | 浊点/℃ | ≤ | -16 | GB/T 6986 | 2
|  |  | 倾点/℃ |  | - | GB/T 3535 | 2
|  |  | 外观 |  | 清澈透明 | 目测 | 2
|  |  | 水分v/% |  | - | GB/T 260 | 2
|  |  | 灰分w/% | ≤ | 0.01 | GB/T 508 | 2
|  |  | 润滑性 校正磨痕直径(WS1.4)(60℃)/um | ≤ | 520 | SH/T 0765 | 2
27 | 船用燃料油 | GB 17411-2015 船用燃料油 RME180 | 运动粘度（50℃）/(mm2/s) | ≤ | 180 | GB/T 11137 | 2
|  |  | 密度（15℃）/(kg/m3) | ≤ | 991 | GB/T 1884和GB/T 1885 | 2
|  |  | 密度（20℃）/(kg/m3) | ≤ | 987.6 | GB/T 1884和GB/T 1885 | 2
|  |  | 碳芳香烃指数（CCAI） | ≤ | 860 | GB 17411 附录F | 2
|  |  | 硫含量w/% | ≤ | 3.5 | GB/T 17040 | 2
|  |  | 闭口闪点/℃ | ≥ | 60 | GB/T 261 | 2
|  |  | 硫化氢/(mg/kg) | ≤ | 2 | IP 570 | 2
|  |  | 酸值（以KOH计）/(mg/g) | ≤ | 2.5 | GB/T 7304 | 2
|  |  | 总沉积物（热过滤法）w/% | ≤ | 0.1 | SH/T 0702 | 2
|  |  | 残炭w/% | ≤ | 18 | GB/T 17144 | 2
|  |  | 倾点/℃ | ≤ | 30 | GB/T 3535 | 2
|  |  | 水分v/% | ≤ | 0.5 | GB/T 260 | 2
|  |  | 灰分w/% | ≤ | 0.1 | GB/T 508 | 2
|  |  | 钒/(mg/kg) | ≤ | 350 | IP 501 | 2
|  |  | 钠/(mg/kg) | ≤ | 100 | IP 501 | 2
|  |  | 铝+硅/(mg/kg) | ≤ | 60 | IP 501 | 2
|  |  | 净热值/(MJ/kg) | ≥ | 39.8 | GB/T 384 | 2
|  |  | 使用过的润滑油(ULO)/（mg/kg） |  | 燃料油不应含有ULO，符合下述条件之一，认为燃料油含有ULO;钙＞30且锌＞16钙＞30且磷＞15 |  | 2
|  |  | 钙 |  |  | IP 501 | 2
|  |  | 锌 |  |  | IP 501 | 2
|  |  | 磷 |  |  | IP 501 | 2
要求：：每份样品检测均需提供中文报告1份

## 企业标准产品（表2）
序号 | 产品 | 标准 | 项目 |  | 指标 | 分析方法 | 暂估批次 （次） | 含税单价 （元/次） | 暂估总价 （元） | 备注
1 | 凝析油戊烷 | Q/FHC P001-2022/V1 戊烷(I型） | 外观 |  | 无色透明液体，无浑浊，无机械杂质及游离水 | 目测a | 2
|  |  | 密度（20℃）/kg/m3 |  | 报告 | SH/T 0604 | 2
|  |  | 组成w/% C4及C4以下含量 正戊烷 异戊烷 戊烷含量（正+异+环） C6及C6以上含量 烯烃含量 | ≤ | 报告 报告 报告 报告 1.0 报告 | Q/FHC LAB107、SH/T 0714 SH/T 1790 (仲裁法) | 2 |  |  | 含企标方法
|  |  | 硫含量 | ≤ | 100 | SH/T 0253 | 2
2 | 抽提戊烷 | Q/FHC P001-2022/V1 戊烷（Ⅲ型） | 外观 |  | 无色透明液体，无浑浊，无机械杂质及游离水 | 目测a | 2
|  |  | 密度（20℃）/kg/m3 |  | 报告 | SH/T 0604 | 2
|  |  | 组成w/% C4及C4以下含量 正戊烷 异戊烷 戊烷含量（正+异+环） C6及C6以上含量 烯烃含量 | ≥ | 报告 报告 报告 93 报告 报告 | Q/FHC LAB107、SH/T 0714 SH/T 1790(仲裁法) | 2 |  |  | 含企标方法
|  |  | 硫含量 | ≤ | 10 | SH/T 0253 | 2
4 | 凝析油轻石脑油（石脑油1） | Q/FHC P002-2022/V1 凝析油轻石脑油 | 硫含量/（mg/kg） | ≤ | 650 | SH/T 0253、SH/T 0689（仲裁法）、GB/T 17040 | 2
|  |  | 密度（15℃）/（kg/m3） |  | 650～740 | SH/T 0604 | 2
|  |  | 族组成w/% |  |  | Q/FHC LAB107、 SH/T 0714(仲裁法)、 ASTM D6839 | 2 |  |  | 含企标方法
|  |  | 异构烷烃含量 |  | 报告 |  | 2
|  |  | 正构烷烃含量 | ≥ | 30 |  | 2
|  |  | 烷烃（正+异）总含量 | ≥ | 70 |  | 2
|  |  | 烯烃含量 | ≤ | 1 |  | 2
|  |  | 环烷烃含量 |  | 报告 |  | 2
|  |  | 芳烃含量 | ≤ | 12 |  | 2
|  |  | 馏程/℃ |  |  | GB/T 6536 | 2
|  |  | 初馏点 | ≥ | 30 |  | 2
|  |  | 终馏点 | ≤ | 210 |  | 2
|  |  | 氯含量/(mg/kg) | ≤ | 1 | SH/T 1757 | 2
|  |  | 铅含量/(ug/kg) | ≤ | 100 | Q/FHC LAB406、IFP 9406(仲裁法) | 2 |  |  | 含企标方法
|  |  | 砷含量/(ug/kg) | ≤ | 20 | Q/FHC LAB406、IFP 9312(仲裁法) | 2
|  |  | 汞含量/(ug/kg) | ≤ | 1 | Q/FHC LAB407、UOP 938(仲裁法) | 2
|  |  | 赛波特颜色/号 | ≥ | +30 | GB/T 3555 | 2
|  |  | 雷德蒸汽压/kPa | ≤ | 90 | GB/T 8017 | 2
|  |  | 水含量/(mg/kg) |  | 报告 | SH/T 0246a | 2
| 加裂轻石脑油（石脑油2） | Q/FHC P005-2022 加裂轻石脑油 | 密度（15℃）/（kg/m3） |  | 650～760 | SH/T 0604 | 2
|  |  | 族组成 v/% |  |  | Q/FHC LAB107、 SH/T 0714(仲裁法)、 ASTM D6839 | 2 |  |  | 含企标方法
|  |  | 苯 |  | 报告 |  | 2
|  |  | 正构烷烃含量 |  | 报告 |  | 2
|  |  | 异构烷烃含量 |  | 报告 |  | 2
|  |  | 烷烃（正+异）总含量 | ≥ | 70 |  | 2
|  |  | 烯烃含量 | ≤ | 1 |  | 2
|  |  | 环烷烃含量 |  | 报告 |  | 2
|  |  | 芳烃含量 | ≤ | 12 |  | 2
|  |  | 馏程/℃ |  |  | GB/T 6536 | 2
|  |  | 初馏点 | ≥ | 30 |  | 2
|  |  | 终馏点 | ≤ | 210 |  | 2
|  |  | 硫含量/（mg/kg） | ≤ | 650 | SH/T 0689（仲裁法）、SH/T 0253 | 2
|  |  | 氯含量/(mg/kg) | ≤ | 1 | SH/T 1757 | 2
|  |  | 铅含量/(ug/kg) | ≤ | 150 | Q/FHC LAB406、 IFP 9406(仲裁法) | 2 |  |  | 含企标方法
|  |  | 砷含量/(ug/kg) | ≤ | 20 | Q/FHC LAB406、 IFP 9312(仲裁法) | 2
|  |  | 汞含量/(ug/kg) | ≤ | 2 | Q/FHC LAB407、 UOP 938(仲裁法) | 2
|  |  | 赛波特颜色/号 | ≥ | +30 | GB/T 3555 | 2
|  |  | 雷德蒸汽压/kPa | ≤ | 90 | GB/T 8017 | 2
14 | 轻重整液（石脑油3） | Q/FHC P012-2020 轻重整液 | 密度（20℃）/（kg/m3） |  | 报告 | SH/T 0604 | 2
|  |  | 族组成 aw/% |  | 报告 | Q/FHC LAB107、 SH/T 0714、 ASTM D6839（仲裁法） | 2 |  |  | 含企标方法
2
2
|  |  | 馏程/℃ |  |  | GB/T 6536 | 2
|  |  | 初馏点 |  | 报告 |  | 2
|  |  | 终馏点 | ≤ | 130 |  | 2
|  |  | 硫含量/（mg/kg） |  | 报告 | SH/T 0253（仲裁法）、SH/T 0689 | 2
2
|  |  | 氯含量/（mg/kg） | ≤ | 1 | SH/T 1757 | 2
|  |  | 氮含量/（mg/kg） | ≤ | 1 | SH/T 0657 | 2
|  |  | 水分/（mg/kg） |  | 报告 | SH/T 0246 | 2
|  |  | 颜色（铂-钴色号）/Hazen | ≤ | 20 | GB/T 3143 | 2
|  |  | 溴指数/（mgBr/100g） | ≤ | 7500 | SH/T 0630（仲裁法）、SH/T 1767 | 2
2
|  |  | 铜含量/（μg/kg） |  | 报告 | Q/FHC LAB406、 ASTM D6732（仲裁法） | 2 |  |  | 含企标方法
2
|  |  | 铅含量/（μg/kg） |  | 报告 | Q/FHC LAB406、 IFP 9406（仲裁法） | 2
2
|  |  | 砷含量/（μg/kg） |  | 报告 | Q/FHC LAB406、 IFP 9312（仲裁法） | 2
2
6 | 石脑油4 | Q/FHC P003-2022 石脑油4 | 硫含量/（mg/kg） | ≤ | 650 | SH/T 0253、 SH/T 0689(仲裁法） | 2
|  |  | 密度（15℃）/（kg/m3） |  | 650～760 | SH/T 0604 | 2
|  |  | 族组成 v/% |  |  | Q/FHC LAB107、 SH/T 0714(仲裁法)、 ASTM D6839 | 2 |  |  | 含企标方法
|  |  | 苯 |  | 报告 |  | 2
|  |  | 正构烷烃含量 |  | 报告 |  | 2
|  |  | 异构烷烃含量 |  | 报告 |  | 2
|  |  | 烷烃（正+异）总含量 | ≥ | 70 |  | 2
|  |  | 烯烃含量 |  | 报告 |  | 2
|  |  | 环烷烃含量 |  | 报告 |  | 2
|  |  | 芳烃含量 | ≤ | 12 |  | 2
|  |  | 馏程/℃ |  |  | GB/T 6536 | 2
|  |  | 初馏点 | ≥ | 30 |  | 2
|  |  | 终馏点 | ≤ | 210 |  | 2
|  |  | 氯含量/(mg/kg) | ≤ | 1 | SH/T 1757 | 2
|  |  | 铅含量/(ug/kg) | ≤ | 150 | Q/FHC LAB406、 IFP 9406(仲裁法) | 2 |  |  | 含企标方法
|  |  | 砷含量/(ug/kg) | ≤ | 20 | Q/FHC LAB406、 IFP 9312(仲裁法) | 2
|  |  | 汞含量/(ug/kg) | ≤ | 2 | Q/FHC LAB407、 UOP 938(仲裁法) | 2
|  |  | 赛波特颜色/号 | ≥ | +30 | GB/T 3555 | 2
|  |  | 雷德蒸汽压/kPa | ≤ | 90 | GB/T 8017 | 2
11 | 碳十粗芳烃 | Q/FHC P010-2022 碳十粗芳烃 | 外观 |  | 无机械杂质、无游离水 | 目测 | 2
|  |  | 密度（20℃）/(kg/m3) | ≥ | 880 | GB/T 1884和GB/T 1885、SH/T 0604（仲裁法） | 2
|  |  | 组成 w/% 总芳烃 w/% 三甲苯 w/% 四甲苯 w/% 1,2,4,5-四甲苯 w/% 萘 w/% 甲基萘 w/% | ≥ | 99.0 报告 报告 报告 报告 报告 | SH/T 1805 | 2
|  |  | 硫/(mg/kg) | ≤ | 20 | SH/T 1147、SH/T 0689（仲裁法） | 2
|  |  | 馏程/℃ |  |  | GB/T 6536 | 2
|  |  | 初馏点 终馏点 | ≥ | 160 报告 |  | 2
15 | 燃料油1 | Q/FHC P028-2022 燃料油 | 密度（20℃）/（kg/m3） | ≤ | 886.5 | SH/T 0604 | 2
|  |  | 十六烷指数 | ≥ | 40 | SH/T 0694 | 2
|  |  | 硫含量/(mg/kg) | ≤ ＞ | 2500 10 | SH/T 0689（仲裁法）、SH/T 0253、GB/T 17040 | 2
|  |  | 水分/（mg/kg） | ≤ | 600 | SH/T 0246 | 2
|  |  | ASTM颜色/号 |  | 报告 | GB/T 6540 | 2
|  |  | 闭口闪点/℃ | ≥ | 60 | GB/T 261 | 2
|  |  | 运动黏度（40℃）/（mm2/s） |  | 1.400～6.000 | GB/T 265 | 2
|  |  | 硫化氢/mg/kg | ≤ | 2 | IP 570(步骤A) | 2
|  |  | 酸值（以KOH计）/（mg/g） | ≤ | 0.5 | GB/T 7304 | 2
|  |  | 10%蒸余物残炭质量分数/% | ≤ | 0.3 | GB/T 17144 | 2
|  |  | 倾点/℃ 冬季 夏季 | ≤ ≤ | -6 0 | GB/T 3535 | 2
|  |  | 灰分质量分数/% | ≤ | 0.01 | GB/T 508 | 2
15 | 燃料油3 | Q/FHC P028-2022 燃料油 | 密度（20℃）/（kg/m3） | ≤ | 报告 | SH/T 0604 | 2
|  |  | 十六烷指数 | ≥ | 45 | SH/T 0694 | 2
|  |  | 硫含量/(mg/kg) | ≤ ＞ | 10 -- | SH/T 0689（仲裁法）、SH/T 0253、GB/T 17040 | 2
|  |  | 水分/（mg/kg） | ≤ | 500 | SH/T 0246 | 2
|  |  | ASTM颜色/号 |  | 报告 | GB/T 6540 | 2
|  |  | 闭口闪点/℃ | ≥ | 60 | GB/T 261 | 2
|  |  | 运动黏度（40℃）/（mm2/s） |  | 1.400～6.000 | GB/T 265 | 2
|  |  | 硫化氢/mg/kg | ≤ | 2 | IP 570(步骤A) | 2
|  |  | 酸值（以KOH计）/（mg/g） | ≤ | 0.5 | GB/T 7304 | 2
|  |  | 10%蒸余物残炭质量分数/% | ≤ | 0.3 | GB/T 17144 | 2
|  |  | 灰分质量分数/% | ≤ | 0.01 | GB/T 508 | 2
16 | 燃料油4 | Q/FHC P028-2022 燃料油 | 密度（20℃）/（kg/m3） | ≤ | 1060 | GB/T 1884（仲裁法）、 NB/SH/T 0870、GB/T 8928、GB/T 13377 | 2
|  |  | 减压馏程/℃ |  | 报告 | GB/T 9168（仲裁法）、 Q/FHC LAB111、ASTM D7169 | 2 |  |  | 含企标方法
|  |  | 硫含量w/% | ≤ | 6 | GB/T 17040 | 2
|  |  | 水含量w/% | ≤ | 1 | GB/T 260 | 2
|  |  | 运动粘度（100℃）/（mm2/s） | ≤ | 报告 | GB/T 11137（仲裁法）、 SH/T 0870 | 2
|  |  | 灰分w/% | ≤ | 0.2 | GB/T 508 | 2
|  |  | 机械杂质w/% | ≤ | 0.5 | GB/T 511 | 2
|  |  | 残炭w/% | ≤ | 30 | GB/T 17144 | 2
|  |  | 热值/（kcal/kg） | ≥ | 9500 | GB/T 384 | 2
17 | 燃料油5 | Q/FHC P028-2022 燃料油 | 密度（20℃）/（kg/m3） | ≤ | 1030 | GB/T 1884（仲裁法）、 NB/SH/T 0870、GB/T 8928、GB/T 13377 | 2
|  |  | 减压馏程/℃ |  | 报告 | GB/T 9168（仲裁法）、 Q/FHC LAB111、ASTM D7169 | 2 |  |  | 含企标方法
|  |  | 硫含量w/% | ≤ | 4.2 | GB/T 17040 | 2
|  |  | 氮含量/（mg/kg） | ≤ | 4000 | NB/SH/T 0704（仲裁法）、 | 2
[6 empty] | SH/T 0657 | 2
|  |  | 水含量w/% | ≤ | 1 | GB/T 260 | 2
|  |  | 运动粘度（100℃）/（mm2/s） | ≤ | 500 | GB/T 11137（仲裁法）、 | 2
[6 empty] | SH/T 0870 | 2
|  |  | 残炭w/% | ≤ | 25 | GB/T 17144 | 2
|  |  | 热值/（kcal/kg） | ≥ | 9500 | GB/T 384 | 2
15 | 燃料油6 | Q/FHC P028-2022 燃料油 | 密度（20℃）/（kg/m3） | ≤ | 886.5 | SH/T 0604 | 2
|  |  | 十六烷指数 | ≥ | 40 | SH/T 0694 | 2
|  |  | 硫含量/(mg/kg) | ≤ ＞ | 10 -- | SH/T 0689（仲裁法）、SH/T 0253、GB/T 17040 | 2
|  |  | 水分/（mg/kg） | ≤ | 600 | SH/T 0246 | 2
|  |  | ASTM颜色/号 |  | 报告 | GB/T 6540 | 2
|  |  | 闭口闪点/℃ | ≥ | 60 | GB/T 261 | 2
|  |  | 运动黏度（40℃）/（mm2/s） |  | 1.400～6.000 | GB/T 265 | 2
|  |  | 硫化氢/mg/kg | ≤ | 2 | IP 570(步骤A) | 2
|  |  | 酸值（以KOH计）/（mg/g） | ≤ | 0.5 | GB/T 7304 | 2
|  |  | 10%蒸余物残炭质量分数/% | ≤ | 0.3 | GB/T 17144 | 2
|  |  | 倾点/℃ 冬季 夏季 | ≤ ≤ | -6 0 | GB/T 3535 | 2
|  |  | 灰分质量分数/% | ≤ | 0.01 | GB/T 508 | 2
15 | VGO | Q/FHC P014-2020 VGO | 密度（20℃）/（kg/m3） | ≤ | 905 | GB/T 1884和GB/T 1885（仲裁法）、SH/T 0870 | 2
|  |  | 减压馏程/℃ |  |  | GB/T 9168 | 2
|  |  | 初馏点 |  | 报告 |  | 2
|  |  | 95%馏出温度 | ≤ | 520 |  | 2
|  |  | 终馏点 |  | 报告 |  | 2
|  |  | 硫含量w/% | ≤ | 2.9 | GB/T 17040 | 2
|  |  | 水分w/% |  | 报告 | GB/T 260 | 2
|  |  | 残炭w/% | ≤ | 0.8 | GB/T 17144 | 2
21 | 醋酸甲酯混合液 | Q/FHC P021-2020 醋酸甲酯混合液 | 外观 |  | 透明液体，无悬浮杂质。 | 目测 | 2
|  |  | 密度（20℃）/（g/cm3） |  | 报告 | GB/T 4472 | 2
|  |  | （醋酸甲酯MA+苯+甲苯）w/% | ≥ | 80 | Q/FHC LAB500a | 2 |  |  | 含企标方法
|  |  | 其他bw/% | ≤ | 15 | Q/FHC LAB500、 | 2
[6 empty] | 和Q/FHC LAB504、 | 2
[6 empty] | GB/T 1628（仲裁法） | 2
|  |  | 水w/% | ≤ | 15 | Q/FHC LAB510 | 2
[6 empty] | GB/T 6283（仲裁法） | 2
22 | 混合溶剂 | Q/FHC P022-2022/V1 混合溶剂（规格Ⅰ） | 外观 |  | 透明液体 | 目测 | 2
2
|  |  | 密度（20℃）/（kg/m3） |  | 报告 | GB/T 4472 | 2
|  |  | 甲醇w/% | ≥ | 98 | Q/FHB LAB500a | 2 |  |  | 含企标方法
|  |  | （MA）w/% | ≤ | 1 | Q/FHB LAB500 | 2
|  |  | 水w/% | ≤ | 1 | Q/FHB LAB510 | 2
[6 empty] | GB/T 6283（仲裁法） | 2
|  |  | 醋酸 w/% |  | 报告 | Q/FHC LAB504b | 2
|  |  | 颜色（铂-钴色号）/Hazen |  | 报告 | GB/T 3143 | 2
要求：：每份样品检测均需提供中文报告1份